## Sheet1
DOI | Sample Identification | Precursor 1 Type | Precursor 1 Quantity | Precursor 2 Type | Precursor 2 Quantity | Ligand 1 Type | Ligand 1 Quantity | Ligand 2 Type | Ligand 2 Quantity | Additive 1 Type | Additive 1 Quantity | Additive 2 Type | Additive 2 Quantity | Solvent Type | Solvent Quantity | Antisolvent Type | Antisolvent Quantity | PLQY Value | PLQY Quality | Particle Size | Band Gap | Stability
10.1007/s10853-023-09092-0 | with Urea | PbBr2 | 0.48 mmol | CsBr | 0.4 mmol | OA | 1.0 mL | OAm | 0.5 mL | Urea | 2-10 mg | None | None | DMF | 10 mL | Toluene | 10 mL | Up to 80% | High | 15.3 nm | 2.34 eV | Improved
10.1007/s10853-023-09092-0 | without Urea | PbBr2 | 0.48 mmol | CsBr | 0.4 mmol | OA | 1.0 mL | OAm | 0.5 mL | None | None | None | None | DMF | 10 mL | Toluene | 10 mL | Lower | Lower | 15.3 nm | 2.35 eV | Lower
10.1021/acsnano.5b08193 | CsPbBr3 Quantum Dots | PbBr2 | 0.05 mmol | Cs-oleate | 0.05 mL | Hexanoic acid | 0.1 mmol | Octylamine | 0.1 mmol | - | - | - | - | DMF | 1 mL | Toluene | 2 mL | 81% | High | 4.3 nm | 2.46 eV | High
10.1021/acsnano.5b08194 | CsPbI3 Quantum Dots | PbI2 | 0.1 mmol | Cs-oleate | 0.1 mL | Hexanoic acid | 0.6 mmol | Octylamine | 0.6 mmol | ZnI2 | 0.2 mmol | - | - | DMF | 2 mL | Toluene | 2 mL | - | - | 5.0 nm | - | -
10.1021/acsnano.5b08195 | CsPbBr3 Nanocubes | PbBr2 | 0.1 mmol | Cs-oleate | 0.1 mL | Oleic acid | 1.55 mmol | Dodecylamine | 0.086 mmol | - | - | - | - | DMF | 2 mL | Toluene | 2 mL | - | - | 9 nm | 2.44 eV | High
10.1021/acsnano.5b08196 | CsPbBr3 Nanorods | PbBr2 | 0.1 mmol | Cs-oleate | 0.1 mL | Acetate acid | 1.55 mmol | Dodecylamine | 0.086 mmol | - | - | - | - | DMF | 2 mL | Toluene | 2 mL | - | - | 200 nm (length), 10 nm (diameter) | 2.41 eV | -
10.1021/acsnano.5b08197 | CsPbBr3 Nanoplatelets | PbBr2 | 0.1 mmol | Cs-oleate | 0.1 mL | Oleic acid | 0.031 mmol | Octylamine | 0.362 mmol | - | - | - | - | DMF | 2 mL | Toluene | 2 mL | - | - | 100 nm (edge length), 5.2 nm (thickness) | 2.41 eV | High
https://doi.org/10.3390/nano14010081 | HI-NPOlam | PbBr2 | 0.075 mmol | Cs2CO3 | 0.2 mmol | Olam | 0.8 mmol | OA | 0.8 mmol | - | - | - | - | ODE | 2 mL | EtAc | 3:1 vol ratio | - | - | 8 nm | - | -
https://doi.org/10.3390/nano14010082 | HI-NPDDAB | PbBr2 | 0.075 mmol | Cs2CO3 | 0.2 mmol | OA | 0.8 mmol | DDAB | 0.1 mmol | - | - | - | - | ODE | 2 mL | EtAc | 3:1 vol ratio | - | - | 10 nm | - | -
https://doi.org/10.3390/nano14010083 | HI-NPOPA-DDAB | PbBr2 | 0.075 mmol | Cs2CO3 | 0.2 mmol | OPA | 0.3 mmol | TOPO | 1.3 mmol | DDAB | 0.05 M | - | - | ODE | 2 mL | EtAc | 3:1 vol ratio | - | - | 7 nm | - | -
https://doi.org/10.3390/nano14010084 | LARP-NPOlam | PbBr2 | 0.1 mmol | Cs-oleate | 11 µmol | Olam | - | OA | - | - | - | - | - | Toluene | 0.5 mL | EtAc | 3:1 vol ratio | - | - | 9 nm | - | -
https://doi.org/10.3390/nano14010085 | LARP-NPDDAB | PbBr2 | 0.1 mmol | Cs-oleate | 11 µmol | DDAB | - | OA | - | TOAB | - | - | - | Toluene | 0.5 mL | EtAc | 3:1 vol ratio | - | - | 8 nm | - | -
https://doi.org/10.3390/nano14010086 | LARP-NPOPA-DDAB | PbBr2 | 0.1 mmol | Cs-oleate | 11 µmol | OPA | - | TOPO | - | DDAB | - | - | - | Toluene | 0.5 mL | EtAc | 3:1 vol ratio | - | - | 8 nm | - | -