## Sheet1
DOI | Sample Identification | Precursor 1 Type | Precursor 1 Quantity | Precursor 2 Type | Precursor 2 Quantity | Ligand 1 Type | Ligand 1 Quantity | Ligand 2 Type | Ligand 2 Quantity | Additive 1 Type | Additive 1 Quantity | Additive 2 Type | Additive 2 Quantity | Solvent Type | Solvent Quantity | Antisolvent Type | Antisolvent Quantity | Particle Size | Colloidal Stability | PLQY Value | PLQY Quality | Band Gap/PL emission | Stability
10.1007/s10853-023-09092-0 | with Urea | PbBr2 | 0.48 mmol | CsBr | 0.4 mmol | OA | 1.0 mL | OAm | 0.5 mL | Urea | 2-10 mg | - | - | DMF | 10 mL | Toluene | 10 mL | 15.3 nm |  | Up to 80% | High | 2.34 eV | Improved
10.1007/s10853-023-09092-0 | without Urea | PbBr2 | 0.48 mmol | CsBr | 0.4 mmol | OA | 1.0 mL | OAm | 0.5 mL | None | None | - | - | DMF | 10 mL | Toluene | 10 mL | 15.3 nm |  | Lower | Lower | 2.35 eV | Lower
10.1021/acsnano.5b08193 | CsPbBr3 Quantum Dots | PbBr2 | 0.05 mmol | Cs-oleate | 0.05 mL | Hexanoic acid | 0.1 mmol | Octylamine | 0.1 mmol | - | - | - | - | DMF | 1 mL | Toluene | 2 mL | 4.3 nm | High | 81% | High | 2.46 eV | High
10.1021/acsnano.5b08193 | CsPbI3 Quantum Dots | PbI2 | 0.1 mmol | Cs-oleate | 0.1 mL | Hexanoic acid | 0.6 mmol | Octylamine | 0.6 mmol | ZnI2 | 0.2 mmol | - | - | DMF | 2 mL | Toluene | 2 mL | 5.0 nm | - | - | - | - | -
10.1021/acsnano.5b08193 | CsPbBr3 Nanocubes | PbBr2 | 0.1 mmol | Cs-oleate | 0.1 mL | Oleic acid | 1.55 mmol | Dodecylamine | 0.086 mmol | - | - | - | - | DMF | 2 mL | Toluene | 2 mL | 9 nm | High | 90% | High | 2.44 eV | High
10.1021/acsnano.5b08193 | CsPbBr3 Nanorods | PbBr2 | 0.1 mmol | Cs-oleate | 0.1 mL | Acetate acid | 1.55 mmol | Dodecylamine | 0.086 mmol | - | - | - | - | DMF | 2 mL | Toluene | 2 mL | 200 nm (length), 10 nm (diameter) | Moderate | - | Moderate | 2.41 eV | Moderate
10.1021/acsnano.5b08193 | CsPbBr3 Nanoplatelets | PbBr2 | 0.1 mmol | Cs-oleate | 0.1 mL | Oleic acid | 0.031 mmol | Octylamine | 0.362 mmol | - | - | - | - | DMF | 2 mL | Toluene | 2 mL | 100 nm (edge length), 5.2 nm (thickness) | High | - | High | 2.41 eV | High
https://doi.org/10.3390/nano14010081 | HI-NPOlam | PbBr2 | 0.075 mmol | Cs2CO3 | 0.2 mmol | Olam | 0.8 mmol | OA | 0.8 mmol | - | - | - | - | ODE | 2 mL | EtAc | 3:1 vol ratio | 8 nm | High | Low | Moderate | - | Moderate
https://doi.org/10.3390/nano14010081 | HI-NPDDAB | PbBr2 | 0.075 mmol | Cs2CO3 | 0.2 mmol | OA | 0.8 mmol | DDAB | 0.1 mmol | - | - | - | - | ODE | 2 mL | EtAc | 3:1 vol ratio | 10 nm | Moderate | Moderate | Good | - | High
https://doi.org/10.3390/nano14010081 | HI-NPOPA-DDAB | PbBr2 | 0.075 mmol | Cs2CO3 | 0.2 mmol | OPA | 0.3 mmol | TOPO | 1.3 mmol | DDAB | 0.05 M | - | - | ODE | 2 mL | EtAc | 3:1 vol ratio | 7 nm | High | Moderate | Good | - | High
https://doi.org/10.3390/nano14010081 | LARP-NPOlam | PbBr2 | 0.1 mmol | Cs-oleate | 11 µmol | Olam | - | OA | - | - | - | - | - | Toluene | 0.5 mL | EtAc | 3:1 vol ratio | 9 nm | Low | High | Excellent | - | Moderate
https://doi.org/10.3390/nano14010081 | LARP-NPDDAB | PbBr2 | 0.1 mmol | Cs-oleate | 11 µmol | DDAB | - | OA | - | TOAB | - | - | - | Toluene | 0.5 mL | EtAc | 3:1 vol ratio | 8 nm | Low | High | Excellent | - | Moderate
https://doi.org/10.3390/nano14010081 | LARP-NPOPA-DDAB | PbBr2 | 0.1 mmol | Cs-oleate | 11 µmol | OPA | - | TOPO | - | DDAB | - | - | - | Toluene | 0.5 mL | EtAc | 3:1 vol ratio | 8 nm | Moderate | High | Excellent | - | High
10.1039/C9NR10726F | TOL-LARP | CsBr | 0.040 M | PbBr2 | 0.040 M | OA | 10 v/v % | OLA | 5 v/v % | - | - | - | - | DMF | 1.0 mL | Toluene | 10 mL | 8.4 ± 2.5 nm | Moderate | 25% | Moderate | ~2.4 eV | Moderate
10.1039/C9NR10726F | EA-LARP | CsBr | 0.040 M | PbBr2 | 0.040 M | OA | 4.0 v/v % | OLA | 2.0 v/v % | - | - | - | - | DMF | 1.0 mL | Ethyl Acetate | 15 mL | 9.2 ± 2.7 nm | High | 21% | Moderate | ~2.3 eV | High
10.1039/C9NR10726F | EA-LARP with C8NH2 | CsBr | 0.040 M | PbBr2 | 0.040 M | OA | 4.0 v/v % | C8NH2 | 2.0 v/v % | - | - | - | - | DMF | 1.0 mL | Ethyl Acetate | 15 mL | 8.7 nm | Very High | >80% | High | ~2.3 eV | Very High
10.1007/s10853-018-3104-8 | CsPbBr3 | CsBr | 1.2 mmol | PbBr2 | 0.4 mmol | OAm | 0.5 mL | OA | 1.0 mL | TEOS | 0 mL | Ethanol | 14.8 mL | DMF | 10 mL | Water | 2 mL | ~200 nm | Moderate | Not specified | Moderate | 529 nm | Moderate
10.1007/s10853-018-3104-8 | CsPbBr3/SiO2 | CsBr | 1.2 mmol | PbBr2 | 0.4 mmol | OAm | 0.5 mL | OA | 1.0 mL | TEOS | 0.6 mL | Ethanol | 14.8 mL | DMF | 10 mL | Water | 2 mL | ~200 nm | High | Not specified | High | 529 nm | High
10.1039/D0TC04519E | Batch LARP (Slow Addition) | CsBr | 0.040 M | PbBr2 | 0.040 M | OA | 10% | OLA | 5% | - | - | - | - | DMF | - | Toluene | - | 12.9 ± 6.0 nm | Moderate | - | - | 510 nm | Moderate
10.1039/D0TC04519E | Batch LARP (Fast Addition) | CsBr | 0.040 M | PbBr2 | 0.040 M | OA | 10% | OLA | 5% | - | - | - | - | DMF | - | Toluene | - | 12.1 ± 5.6 nm | Low | - | - | 510 nm | Low
10.1039/D0TC04519E | MF Passive Mixing | CsBr | 0.010 M | PbBr2 | 0.010 M | OA | 10% | OLA | 5% | - | - | - | - | DMF | - | Toluene | - | 12.3 ± 6.6 nm | Low | - | - | 510 nm | Low
10.1039/D0TC04519E | MF Active Mixing | CsBr | 0.010 M | PbBr2 | 0.010 M | OA | 10% | OLA | 5% | - | - | - | - | DMF | - | Toluene | - | 11.4 ± 4.7 nm | High | - | - | 510 nm | High
10.1007/s12274-023-6326-2 | Hot Injection | PbBr2 | 0.188 mmol | Cs-oleate | 0.125 mmol | Oleic acid | 0.5 mL | Oleylamine | 0.5 mL | - | - | - | - | Octadecene | 5 mL | - | - | 10-15 nm | High | 85% | High | 2.36 eV | High
10.1007/s12274-023-6326-2 | Ligand-Assisted Reprecipitation | PbBr2 | 0.188 mmol | CsBr | 0.125 mmol | Oleic acid | 0.5 mL | Oleylamine | 0.5 mL | - | - | - | - | DMF | 5 mL | Toluene | 10 mL | 8-12 nm | Moderate | 75% | Moderate | 2.38 eV | Moderate
10.1007/s12598-021-01856-4 | 1-1-supernatants | CsBr | 1 | PbBr₂ | 1 | Oleic Acid | 1 ml | Oleylamine | 0.5 ml | - | - | - | - | DMF | 10 ml | Toluene | 20 ml | Trace | Low | - | - | ~510 nm | Low
10.1007/s12598-021-01856-4 | 1-1-precipitates | CsBr | 1 | PbBr₂ | 1 | Oleic Acid | 1 ml | Oleylamine | 0.5 ml | - | - | - | - | DMF | 10 ml | Toluene | 20 ml | - | Low | - | - | ~510 nm | Low
10.1007/s12598-021-01856-4 | 1-2-supernatants | CsBr | 1 | PbBr₂ | 2 | Oleic Acid | 1 ml | Oleylamine | 0.5 ml | - | - | - | - | DMF | 10 ml | Toluene | 20 ml | 3.8 nm | High | - | - | ~461 nm | High
10.1007/s12598-021-01856-4 | 1-2-precipitates | CsBr | 1 | PbBr₂ | 2 | Oleic Acid | 1 ml | Oleylamine | 0.5 ml | - | - | - | - | DMF | 10 ml | Toluene | 20 ml | 30-400 nm | High | - | - | ~516 nm | High
10.1007/s12598-021-01856-4 | 1-3-supernatants | CsBr | 1 | PbBr₂ | 3 | Oleic Acid | 1 ml | Oleylamine | 0.5 ml | - | - | - | - | DMF | 10 ml | Toluene | 20 ml | - | High | - | - | - | High
10.1007/s12598-021-01856-4 | 1-3-precipitates | CsBr | 1 | PbBr₂ | 3 | Oleic Acid | 1 ml | Oleylamine | 0.5 ml | - | - | - | - | DMF | 10 ml | Toluene | 20 ml | - | High | - | - | - | High
10.1007/s12598-021-01856-4 | 1-4-supernatants | CsBr | 1 | PbBr₂ | 4 | Oleic Acid | 1 ml | Oleylamine | 0.5 ml | - | - | - | - | DMF | 10 ml | Toluene | 20 ml | - | High | - | - | - | High
10.1007/s12598-021-01856-4 | 1-4-precipitates | CsBr | 1 | PbBr₂ | 4 | Oleic Acid | 1 ml | Oleylamine | 0.5 ml | - | - | - | - | DMF | 10 ml | Toluene | 20 ml | - | High | - | - | - | High
10.1021/acs.chemmater.0c04569 | 1 | Cs2CO3 | 32.6 mg | PbBr2 | 550 mg | OPA | 0.1 M | DDAB | 0.05 M | - | - | - | - | Toluene | 10 mL | Ethyl Acetate | 1.5 mL | 6.8 | High | >80 | High | 501 | High
10.1021/acs.chemmater.0c04569 | 2 | Cs2CO3 | 32.6 mg | PbBr2 | 550 mg | OPA | 0.3 M | DDAB | 0.05 M | - | - | - | - | Toluene | 10 mL | Ethyl Acetate | 1.5 mL | 10.4 | High | >80 | High | 509 | High
10.1021/acs.chemmater.0c04569 | 3 | Cs2CO3 | 32.6 mg | PbBr2 | 550 mg | OPA | 0.6 M | DDAB | 0.05 M | - | - | - | - | Toluene | 10 mL | Ethyl Acetate | 1.5 mL | 13.6 | High | >80 | High | 517 | High